## Sheet1
霍尔 | U1 | U2 | U3 | U4 | 霍尔电压UH | 霍尔系数RH | 载流子浓度\mu | 常数 | 数值 | 单位
79.12 | -0.4248 | 0.435 | -0.4339 | 0.4298 | 0.4309 | 0.08549603 | 7.3003e+19 | B | 0.504 | T
100.16 | -0.4318 | 0.4337 | -0.4324 | 0.4331 | 0.433 | 0.0859127 | 7.2649e+19 | d | 0.5 | mm
120 | -0.4393 | 0.4392 | -0.4361 | 0.4344 | 0.43725 | 0.08675595 | 7.1943e+19 | I | 5 | mA
140.1 | -0.4336 | 0.4337 | -0.4318 | 0.4355 | 0.43365 | 0.08604167 | 7.2541e+19 | f(形状因子) | 1
160.04 | -0.4252 | 0.4315 | -0.4274 | 0.4282 | 0.428075 | 0.08493552 | 7.3485e+19 | e(元电荷) | 1.602176565e-19 | C
180.03 | -0.4316 | 0.4308 | -0.4261 | 0.4335 | 0.4305 | 0.08541667 | 7.3071e+19
200 | -0.4284 | 0.4311 | -0.4274 | 0.4251 | 0.428 | 0.08492063 | 7.3498e+19
219.95 | -0.4248 | 0.4288 | -0.4264 | 0.4271 | 0.426775 | 0.08467758 | 7.3709e+19
240 | -0.4258 | 0.4243 | -0.4222 | 0.4213 | 0.4234 | 0.08400794 | 7.4297e+19
260.05 | -0.421 | 0.4224 | -0.4218 | 0.4233 | 0.422125 | 0.08375496 | 7.4521e+19
280.05 | -0.4135 | 0.414 | -0.4135 | 0.4161 | 0.414275 | 0.08219742 | 7.5933e+19
300 | -0.4118 | 0.4106 | -0.4099 | 0.4138 | 0.411525 | 0.08165179 | 7.6441e+19
范德堡 | Um1 | Um2 | Un1 | Un2 | 电阻率\rho | 电导率 | 霍尔迁移率1(cm^2/(Vs)) | 1/T | lnRH | lnb
79.12 | -0.3914 | 0.3906 | -0.3868 | 0.3883 | 0.1764334 | 5.667859 | 4845.795 | 0.01263903 | -2.459285 | 1.734812
100.16 | -0.3841 | 0.3846 | -0.383 | 0.3834 | 0.1739407 | 5.749087 | 4939.196 | 0.009984026 | -2.454424 | 1.749041
120 | -0.3878 | 0.389 | -0.3856 | 0.3863 | 0.1754817 | 5.698601 | 4943.876 | 0.008333333 | -2.444656 | 1.740221
140.1 | -0.3925 | 0.394 | -0.3896 | 0.3903 | 0.1774872 | 5.634208 | 4847.767 | 0.007137759 | -2.452924 | 1.728857
160.04 | -0.3981 | 0.3992 | -0.3957 | 0.3967 | 0.1801273 | 5.551629 | 4715.304 | 0.006248438 | -2.465863 | 1.714091
180.03 | -0.4051 | 0.4053 | -0.4033 | 0.4038 | 0.1832773 | 5.456213 | 4660.515 | 0.00555463 | -2.460214 | 1.696755
200 | -0.4152 | 0.4154 | -0.4132 | 0.4139 | 0.1878323 | 5.323897 | 4521.087 | 0.005 | -2.466038 | 1.672206
219.95 | -0.4207 | 0.4272 | -0.4249 | 0.4256 | 0.192444 | 5.196317 | 4400.115 | 0.004546488 | -2.468904 | 1.64795
240 | -0.4393 | 0.4394 | -0.4368 | 0.438 | 0.1986873 | 5.033033 | 4228.147 | 0.004166667 | -2.476844 | 1.616023
260.05 | -0.4499 | 0.4503 | -0.4474 | 0.4485 | 0.2035143 | 4.91366 | 4115.434 | 0.003845414 | -2.47986 | 1.592019
280.05 | -0.4583 | 0.459 | -0.4558 | 0.4571 | 0.2073781 | 4.822109 | 3963.649 | 0.003570791 | -2.498631 | 1.573211
300 | -0.4372 | 0.4731 | -0.4704 | 0.4719 | 0.2099163 | 4.763804 | 3889.731 | 0.003333333 | -2.505292 | 1.561047